## Sheet1
공정/셋팅불량현황_hsc
품번 | 품명 | 규격 | 생산량 | 합계 | 깨짐 | 찍힘 | CRACK | 스크래치 | 녹불량 | 초기가동 | 편차수정 | 중량불량 | 설비Error | Pellet누락 | 낙물 | 산화 | 휨 | 눌림 | 분말소착 | 역싸이징 | 이물질소착 | 기포 | 윈도우GO | 윈도우NO | 조립불량 | 침투불량 | 치형뜯김 | 기타 | 폐기 | 소재불량
TOTAL |  |  | 800161 | 857 | 89 | 30 | 96 | 0 | 6 | 16 | 61 | 40 | 103 | 2 | 3 | 0 | 0 | 29 | 5 | 0 | 3 | 78 | 0 | 0 | 1 | 3 | 0 | 292 | 0 | 0
D136000JN00 | MOTOR PULLEY | 1360-00J | 11160 | 22 | 1 | 11 | [11 empty] | 3 |  |  |  | 7
D136101RA00 | BALL NUT PULLEY | 1361-01 | 7080 | 1 |  |  |  |  | 1
E151000RA00 | PULLEY LARGE | 1510-00 | 0 | 2 | 1 | [12 empty] | 1
E151001RA00 | PULLEY LARGE | 1510-01 | 7240 | 4 | 1 | [12 empty] | 3
1000-178500 | 성형-MOTOR PULLEY | 1785-00 | 96000 | 7 | [6 empty] | 7
E178500RA00 | MOTOR PULLEY | 1785-00 | 96000 | 6 | 1 | 2 | [14 empty] | 1 | 2
E190300RA00 | PULLEY | 1903-00 | 13600 | 3 | [17 empty] | 3
1000-191400 | 성형-MOTOR PULLEY | 1914-00 | 24000 | 229 | [23 empty] | 229
D191400RN00 | MOTOR PULLEY | 1914-00 | 24000 | 28 | 5 | 6 |  |  | 4 | [8 empty] | 4 |  |  |  | 9
E198600JA00 | BELT PULLEY | 1986-00J | 11200 | 1 | [16 empty] | 1
E198701JA00 | BELT PULLEY | 1987-01J | 4800 | 8 | [23 empty] | 8
1000-205900 | 성형-BELT PULLEY | 2059-00 | 19350 | 69 |  |  | 69
E205900RA00 | BELT PULLEY | 2059-00 | 19350 | 13 | 1 | [16 empty] | 12
1000-214000 | 성형-CAM PLATE | 2140-00 | 3504 | 2 | [5 empty] | 2
1000-220600 | 성형-DRIVE PULLEY | 2206-00 | 33215 | 3 | [13 empty] | 1 | [9 empty] | 2
1000-500100 | 성형-PLATE 1-2-3-4 CLU BKG | 5001-00 | 23906 | 55 | [7 empty] | 4 | 39 | [14 empty] | 12
D500100RA00 | PLATE 1-2-3-4 CLU BKG | 5001-00 | 23906 | 10 | 5 | [16 empty] | 2 |  |  | 1 | 1 |  | 1
D500400RN00 | PLATE LOW & REV CLU BKG | 5004-00 | 23812 | 24 | 4 | 3 | [11 empty] | 8 | 5 |  |  | 4
D500500RA00 | WHEEL-A/TRANS INPUT SHF SPD SEN RELUCTOR | 5005-00 | 24360 | 11 | 3 | [16 empty] | 8
1000-500600 | 성형-PLATE 1-2-3-4 CLU BKG | 5006-00 | 25758 | 10 | [5 empty] | 10
D500600RA00 | PLATE 1-2-3-4 CLU BKG | 5006-00 | 25758 | 10 | 2 | [16 empty] | 2 | [5 empty] | 6
1000-500900 | 성형-PLATE LOW & REV CLU BKG | 5009-00 | 18816 | 6 | [6 empty] | 6
D500900RN00 | PLATE LOW & REV CLU BKG | 5009-00 | 18816 | 44 | 33 | 2 | 2 |  | 1 | [8 empty] | 4 |  |  |  | 2
1000-501000 | 성형-WHEEL-A/TRANS INPUT SHF SPD | 5010-00 | 24930 | 35 | [8 empty] | 35
D501000RA00 | WHEEL-A/TRANS INPUT SHF SPD | 5010-00 | 24930 | 34 | 16 | [12 empty] | 5 |  |  |  | 13
D501300JN00 | CARRIER-REACTION | 5013-00J | 21655 | 8 | 1 | 1 | 3 | [14 empty] | 3
1000-501320 | 성형-CARRIER-REACTION | 5013-20 | 0 | 50 | [6 empty] | 10 | 36 | 4
D501400JN00 | CARRIER-INPUT | 5014-00J | 26728 | 10 | 5 | 1 | [14 empty] | 1 | 3
D501500JN00 | CARRIER - REACTION | 5015-00J | 14500 | 9 | 1 | 1 | 2 | [14 empty] | 5
1000-501520 | 성형-CARRIER - REACTION | 5015-20 | 0 | 3 |  | 3
D501600JN00 | CARRIER - INPUT | 5016-00J | 16170 | 10 | 9 | [16 empty] | 1
1000-501610 | 성형-CARRIER - INPUT | 5016-10 | 0 | 12 | [6 empty] | 12
D600400JA00 | CARRIER PLANET MID | 6004-00J | 14168 | 7 | [23 empty] | 7
1000-600410 | 성형-CARRIER PLANET MID | 6004-10 | 0 | 5 | [8 empty] | 5
D600701JA00 | CARRIER PLANET MID | 6007-01AJ | 15834 | 3 | [23 empty] | 3
1000-600710 | 성형-CARRIER PLANET MID | 6007-10 | 0 | 3 | [6 empty] | 3
D601100JA00 | CARRIER PALNET | 6011-00AJ | 15868 | 5 | [9 empty] | 2 | [7 empty] | 2 | [5 empty] | 1
1000-601120 | 성형-CARRIER PALNET | 6011-20 | 0 | 5 | [8 empty] | 5
D601700JA00 | CARRIER PLANET MID | 6017-00AJ | 54760 | 2 | [10 empty] | 1 | [12 empty] | 1
1000-601710 | 성형-CARRIER PLANET MID | 6017-10 | 0 | 10 | [5 empty] | 4 | 6
D602000JA00 | CARRIER PALNET | 6020-00AJ | 7980 | 4 | [10 empty] | 2 | [10 empty] | 2
1000-602020 | 성형-CARRIER PALNET | 6020-20 | 0 | 7 | [8 empty] | 7
D602300JA00 | CARRIER PLANET MID | 6023-00AJ | 7007 | 10 | [23 empty] | 10
1000-602610 | 성형-SUB ASSY-CARRIER PLANET, MID&RR | 6026-10 | 0 | 5 | [6 empty] | 5
1000-602720 | 성형-SUB ASSY-CARRIER PLANET, MID&RR | 6027-20 | 0 | 42 |  |  | 20 |  |  |  | 12 | [16 empty] | 10
1000-602730 | 성형-SUB ASSY-CARRIER PLANET, MID&RR | 6027-30 | 0 | 10 | [8 empty] | 8 | [14 empty] | 2