## DATA
일자 | TM-NO | 불량명 | 수량
2025-04-01 | 6120-01 | 이물혼입 | 7
2025-04-15 | 7233-02 | 이물혼입 | 12
2025-05-12 | 9051-06 | 이물혼입 | 10
2025-05-15 | 5501-03 | 이물혼입 | 10
2025-05-20 | 4820-07 | 이물혼입 | 11
2025-06-17 | 9051-06 | 이물혼입 | 10
2025-06-26 | 6640-05 | 이물혼입 | 11
2025-07-11 | 5501-03 | 이물혼입 | 6
2025-08-05 | 1545-01 | 소재크랙 | 3
2025-08-14 | 6640-05 | 소재크랙 | 9
2025-08-15 | 2233-02 | 소재크랙 | 8
2025-09-12 | 5501-03 | 이물혼입 | 14
2025-09-15 | 9051-06 | 이물혼입 | 15
2025-09-22 | 9051-06 | 소재크랙 | 3
2025-10-13 | 5501-03 | 이물혼입 | 9
2025-10-14 | 8410-03 | 소재크랙 | 9
2025-10-17 | 3010-04 | 이물혼입 | 7
2025-10-23 | 9051-06 | 이물혼입 | 3
2025-10-31 | 9051-06 | 이물혼입 | 3
2025-11-19 | 7233-02 | 소재크랙 | 15
2025-11-27 | 2233-02 | 소재크랙 | 7
2025-12-01 | 4820-07 | 소재크랙 | 9
2025-12-09 | 7233-02 | 이물혼입 | 9
2025-12-26 | 2233-02 | 이물혼입 | 12
2026-01-20 | 9051-06 | 이물혼입 | 6
2026-01-29 | 4820-07 | 이물혼입 | 4
2026-01-30 | 5501-03 | 소재크랙 | 13
2026-02-02 | 6640-05 | 이물혼입 | 14
2026-02-04 | 5501-03 | 이물혼입 | 3
2026-02-10 | 5501-03 | 소재크랙 | 6
2026-02-20 | 6120-01 | 이물혼입 | 9
2026-02-24 | 8410-03 | 소재크랙 | 7
2026-02-26 | 5501-03 | 소재크랙 | 7
2026-03-03 | 6120-01 | 소재크랙 | 8
2026-03-19 | 4820-07 | 소재크랙 | 7
2026-04-02 | 9051-06 | 소재크랙 | 9
2026-04-09 | 2233-02 | 소재크랙 | 6
2026-04-10 | 4820-07 | 이물혼입 | 8
2026-04-16 | 9051-06 | 이물혼입 | 7
2026-05-01 | 5501-03 | 이물혼입 | 11
2026-05-06 | 1545-01 | 소재크랙 | 15
2026-05-13 | 1545-01 | 소재크랙 | 11
2026-06-02 | 9051-06 | 소재크랙 | 9
2026-07-22 | 1545-01 | 소재크랙 | 240
2026-07-22 | 3010-04 | 이물혼입 | 155
2026-07-22 | 2233-02 | 소재크랙 | 108